## Sheet1
ABC AAC/XLPE
Nominal cross sectional area | Number of wires | Insulation thickness | Approximate outer diameter | Approx. weight | Max. DC Resistance at 20℃
mm2 | No. | mm | mm | kg/km | Ω/km
2x16 | 7 | 1.2 | 14.4 | 132.9 | 1.91
2x25 | 7 | 1.4 | 17.6 | 200.1 | 1.2
2x35 | 7 | 1.6 | 20.4 | 279.2 | 0.868
2x50 | 7 | 1.6 | 22.6 | 357 | 0.641
4x16 | 7 | 1.2 | 17.424 | 265.9 | 1.91
4x25 | 7 | 1.4 | 21.296 | 400.2 | 1.2
4x35 | 7 | 1.6 | 24.684 | 558.4 | 0.868
4x50 | 7 | 1.6 | 27.346 | 714 | 0.641
4x70 | 19 | 1.8 | 32.428 | 997.2 | 0.443
ABC AAC/XLPE+AAAC/XLPE
Nominal cross sectional area | Number of wires |  | Insulation thickness(mm) |  | Approximate outer diameter | Approx. weight | Max. DC Resistance at 20℃ Ω/km
mm2 | Phase Conductor | Neutral Conudctor | Phase Conductor | Neutral Conudctor | mm | kg/km | Phase Conductor | Neutral Conudctor
1x25+1x54.6 | 7 | 7 | 1.4 | 1.6 | 21.3 | 311.1 | 1.2 | 0.63
1x35+1x54.6 | 7 | 7 | 1.6 | 1.6 | 22.7 | 350.6 | 0.868 | 0.63
1x50+1x54.6 | 7 | 7 | 1.6 | 1.6 | 23.8 | 389.5 | 0.641 | 0.63
1x70+1x54.6 | 19 | 7 | 1.8 | 1.6 | 25.9 | 460.3 | 0.443 | 0.63
1x70+1x70 | 19 | 7 | 1.8 | 1.6 | 26.7 | 495.3 | 0.443 | 0.5
1x95+1x70 | 19 | 7 | 1.8 | 1.6 | 28.5 | 575.8 | 0.32 | 0.5
1x120+1x70 | 19 | 7 | 1.8 | 1.6 | 29.7 | 648.7 | 0.253 | 0.5
1x120+1x95 | 19 | 19 | 1.8 | 1.6 | 31.9 | 743.6 | 0.253 | 0.343
1x150+1x95 | 19 | 19 | 1.8 | 1.6 | 33.6 | 825.2 | 0.206 | 0.343
3x25+1x54.6 | 7 | 7 | 1.4 | 1.6 | 23.5345 | 511.1 | 1.2 | 0.63
3x35+1x54.6 | 7 | 7 | 1.6 | 1.6 | 26.0755 | 629.8 | 0.868 | 0.63
3x50+1x54.6 | 7 | 7 | 1.6 | 1.6 | 28.072 | 746.5 | 0.641 | 0.63
3x70+1x54.6 | 19 | 7 | 1.8 | 1.6 | 31.8835 | 958.9 | 0.443 | 0.63
3x70+1x70 | 19 | 7 | 1.8 | 1.6 | 32.3675 | 993.9 | 0.443 | 0.5
3x95+1x70 | 19 | 7 | 1.8 | 1.6 | 35.6345 | 1235.4 | 0.32 | 0.5
3x120+1x70 | 19 | 7 | 1.8 | 1.6 | 37.8125 | 1454 | 0.253 | 0.5
3x120+1x95 | 19 | 19 | 1.8 | 1.6 | 39.1435 | 1548.9 | 0.253 | 0.343
3x150+1x95 | 19 | 19 | 1.8 | 1.6 | 42.229 | 1793.6 | 0.206 | 0.343
Nominal cross sectional area | Number of wires |  |  | Insulation thickness(mm) |  |  | Approximate outer diameter | Approx. weight | Max. DC Resistance at 20℃ Ω/km
mm2 | Phase Conductor | Neutral Conudctor | Lighting Conductor | Phase Conductor | Neutral Conudctor | Lighting Conductor | mm | kg/km | Phase Conductor | Neutral Conudctor | Lighting Conductor
3x25+1x54.6+1x16 | 7 | 7 | 7 | 1.4 | 1.6 | 1.2 | 30.1 | 575.51 | 1.2 | 0.63 | 1.91
3x35+1x54.6+1x16 | 7 | 7 | 7 | 1.6 | 1.6 | 1.2 | 32.9 | 694.22 | 0.868 | 0.63 | 1.91
3x50+1x54.6+1x16 | 7 | 7 | 7 | 1.6 | 1.6 | 1.2 | 35.1 | 810.89 | 0.641 | 0.63 | 1.91
3x70+1x54.6+1x16 | 19 | 7 | 7 | 1.8 | 1.6 | 1.2 | 39.3 | 1023.28 | 0.443 | 0.63 | 1.91
3x70+1x54.6+1x25 | 19 | 7 | 7 | 1.8 | 1.6 | 1.4 | 39.3 | 1056.86 | 0.443 | 0.63 | 1.2
3x70+1x70+1x16 | 19 | 7 | 7 | 1.8 | 1.6 | 1.2 | 40.1 | 1057.93 | 0.443 | 0.5 | 1.91
3x95+1x70+1x16 | 19 | 7 | 7 | 1.8 | 1.6 | 1.2 | 43.7 | 1299.44 | 0.32 | 0.5 | 1.91
3x120+1x70+1x16 | 19 | 7 | 7 | 1.8 | 1.6 | 1.2 | 46.1 | 1518.07 | 0.253 | 0.5 | 1.91
3x120+1x95+1x16 | 19 | 19 | 7 | 1.8 | 1.6 | 1.2 | 48.3 | 1612.03 | 0.253 | 0.343 | 1.91
3x150+1x95+1x16 | 19 | 19 | 7 | 1.8 | 1.6 | 1.2 | 51.7 | 1856.72 | 0.206 | 0.343 | 1.91
3x25+1x54.6+2x16 | 7 | 7 | 7 | 1.4 | 1.6 | 1.2 | 30.1 | 641.97 | 1.2 | 0.63 | 1.91
3x35+1x54.6+2x16 | 7 | 7 | 7 | 1.6 | 1.6 | 1.2 | 32.9 | 760.69 | 0.868 | 0.63 | 1.91
3x50+1x54.6+2x16 | 7 | 7 | 7 | 1.6 | 1.6 | 1.2 | 35.1 | 877.35 | 0.641 | 0.63 | 1.91
3x70+1x54.6+2x16 | 19 | 7 | 7 | 1.8 | 1.6 | 1.2 | 39.3 | 1089.75 | 0.443 | 0.63 | 1.91
3x70+1x54.6+2x25 | 19 | 7 | 7 | 1.8 | 1.6 | 1.4 | 39.3 | 1156.9 | 0.443 | 0.63 | 1.2
3x70+1x70+2x16 | 19 | 7 | 7 | 1.8 | 1.6 | 1.2 | 40.1 | 1124.4 | 0.443 | 0.5 | 1.91
3x95+1x70+2x16 | 19 | 7 | 7 | 1.8 | 1.6 | 1.2 | 43.7 | 1365.91 | 0.32 | 0.5 | 1.91
3x120+1x70+2x16 | 19 | 7 | 7 | 1.8 | 1.6 | 1.2 | 46.1 | 1584.53 | 0.253 | 0.5 | 1.91
3x120+1x95+2x16 | 19 | 19 | 7 | 1.8 | 1.6 | 1.2 | 48.3 | 1678.49 | 0.253 | 0.343 | 1.91
3x150+1x95+2x16 | 19 | 19 | 7 | 1.8 | 1.6 | 1.2 | 51.7 | 1923.18 | 0.206 | 0.343 | 1.91